## RT junction scan
x | Curve1
18.8812 | -0.0024
19.3858 | 0.0033
19.8183 | 0.0083
20.2509 | 0.0132
20.6834 | 0.0181
21.2601 | 0.0246
21.4763 | 0.0271
21.9079 | -0.0041
22.3414 | 0.0369
22.7767 | 0.1502
22.9985 | 0.3695
23.212 | 0.2635
23.2952 | 0.6979
23.3017 | 0.9509
23.3221 | 1.7458
23.3425 | 2.5408
23.3859 | 1.4214
23.4044 | 2.1441
23.4969 | 2.9399
23.509 | 3.4096
23.5941 | 3.9163
23.6052 | 4.3499
23.6884 | 4.7843
23.7707 | 5.1826
24.2902 | 5.7665
24.9445 | 5.9906
25.7459 | 6.3248
26.6183 | 6.6237
27.634 | 6.8881
29.2311 | 7.3397
31.6239 | 7.9087
33.4372 | 8.3628
35.756 | 8.8587
38.2218 | 9.4647
40.9769 | 10.1101
43.0767 | 10.4951
45.5425 | 11.1011
47.7893 | 11.5962
56.2015 | 13.6423
58.4483 | 14.1375
60.9889 | 14.8526
63.3799 | 15.3494
66.8632 | 16.292
68.7477 | 16.7107
73.9695 | 17.9982
76.073 | 18.5278
78.1756 | 19.0213
80.4215 | 19.4803
82.5231 | 19.9376
84.8429 | 20.4697
87.0176 | 20.9639
89.0444 | 21.3121
91.2181 | 21.7702
92.9575 | 22.1512
94.8419 | 22.5699
96.293 | 22.9476
97.8854 | 23.2186
100.4223 | 23.7892
102.45 | 24.1735
103.4611 | 24.2572
103.8206 | 24.2252